## Sheet1
alloy | Mn | Al | Zn | Ce | Nd | Gd | Ca | sources
AZ31 | 0.21 | 2.88 | 0.9 | 0 | 0 | 0 | 0 | Frontiers ¦ Processing Effects on the Formability of Extruded Flat Products of Magnesium Alloys
ME21 | 2.1 | 0.01 | 0.015 | 0.7 | 0.015 | 0 | 0 | Changes of the texture and the mechanical properties of the extruded Mg alloy ME21 as a function of the process parameters - ScienceDirect
Mg-2Gd | 0 | 0 | 0 | 0 | 0 | 1.97 | 0 | Frontiers ¦ Wide Range Mechanical Customization of Mg-Gd Alloys With Low Degradation Rates by Extrusion
Mg-2Gd-0.5Mn | 0.51 | 0 | 0 | 0 | 0 | 2.27 | 0 | https://www.mdpi.com/2073-4352/12/8/1036
Mg-2Gd-1Mn | 0.94 | 0 | 0 | 0 | 0 | 1.95 | 0 | Property Variation of Extruded Mg-Gd Alloys by Mn Addition and Processing
Mg-5Gd | 0 | 0 | 0 | 0 | 0 | 4.82 | 0 | Frontiers ¦ Wide Range Mechanical Customization of Mg-Gd Alloys With Low Degradation Rates by Extrusion
Mg-5Gd-0.5Mn | 0.5 | 0 | 0 | 0 | 0 | 5 | 0 | Property Variation of Extruded Mg-Gd Alloys by Mn Addition and Processing
Mg-5Gd-1Mn | 1 | 0 | 0 | 0 | 0 | 5 | 0 | Property Variation of Extruded Mg-Gd Alloys by Mn Addition and Processing
Mg-10Gd | 0 | 0 | 0 | 0 | 0 | 9.62 | 0 | Frontiers ¦ Wide Range Mechanical Customization of Mg-Gd Alloys With Low Degradation Rates by Extrusion
Mg-10Gd-0.5Mn | 0.5 | 0 | 0 | 0 | 0 | 10 | 0 | Property Variation of Extruded Mg-Gd Alloys by Mn Addition and Processing
Mg-10Gd-1Mn | 1 | 0 | 0 | 0 | 0 | 10 | 0 | Property Variation of Extruded Mg-Gd Alloys by Mn Addition and Processing
Z1 | 0 | 0 | 0.91 | 0 | 0 | 0 | 0 | cano-castillo_38734.pdf
ZNd10 | 0 | 0 | 0.98 | 0 | 0.57 | 0 | 0 | cano-castillo_38734.pdf
ZX10 | 0 | 0 | 0.94 | 0 | 0 | 0 | 0.15 | cano-castillo_38734.pdf
Mg-10Gd-0.8Mn | 0.91 | 0 | 0 | 0 | 0 | 9.94 | 0 | Effect of Zr, Mn and Sc additions on the grain size of Mg–Gd alloy - ScienceDirect